## Constant Head Permeability
Date Received:
Sample #:
Sample ID:
Source:
PERMEABILITY OF FINE GRAINED SOILS
ASTM D 5084, "Measurement of Hydraulic Conductivity of Saturated
Porous Materials using a Flexible Wall Permeameter" Method A
Average
Ai | Initial Height of Sample (inches): | 3.077 | 3.073 | 3.072 | 3.067 | 3.07225
Af | Final Height of Sample (inches): | 0 | 0 | 0 | 0 | 0
Bi | Initial Diameter of Sample (inches): | 2.501 | 2.5 | 2.5 | 2.501 | 2.5005
Bf | Final Diameter of Sample (inches): | 0 | 0 | 0 | 0 | 0
C | Area of Sample [ 3.1416 x B2 / 4 ]: | 4.911 | in2
D | Area of Sample [ C x 6.452 ]: | 31.686 | cm2
E | Cell Pressure: | 22 | psi
F | Upper Cap Pressure: | 18 | psi
G | Lower Cap Pressure: | 13 | psi
H | Loss of Head [( F - G ) / 0.036 x 2.54]: | 352.78 | cm
I | Maximum Dry Density: | 105.5 | lbs/ft3
J | Optimum % Moisture: | 16%
K | Weight of Sample: | 409.7 | grams
L | Sample % Moisture: | 15.5%
M | Dry Density [K/(AxC)x3.8095x(1+L/100)]: | 89.56235 | lbs/ft3
N | Sample % Compaction [M/Ix100]: | 84.89%
|  | #1 | #2 | #3 | #4 | #5 | #6
O | Initial Inlet Burette Reading: | 18.4 | 31.4 | 38.8 | 50.6 | 0 | 0
P | Final Inlet Burette Reading: | 31.4 | 38.8 | 50.6
Q | Initial Outlet Burette Reading: | 44.2 | 31.3 | 24 | 12.3 | 0 | 0
R | Final Outlet Burette Reading: | 31.3 | 24 | 12.3
S | Initial Reading Time: | 10:18 | 11:03 | 11:30 | 12:16 | 0:00 | 0:00
T | Final Reading Time: | 11:03 | 11:30 | 12:16
U | Elapsed Time [T-S] (H:M:S): | 0:45 | 0:27 | 0:46 | Done | Done | Done
V | Elapsed Time (seconds) | 2700 | 1620 | 2775
W | Inlet Flow [P-O]: | 13 | 7.4 | 11.8 | -50.6 | 0 | 0
X | Outlet Flow [R-Q] (should be * 5 % of W): | 12.9 | 7.3 | 11.7 | 12.3 | 0 | 0
Y | Temperature (*C): | 18.8 | 18.8 | 18.8
Z | Correction Factor [ -0.02452 x Y + 1.495 ]: | 1.03402 | 1.03402 | 1.03402 | 1.495 | 1.495 | 1.495
| Permeability [(A x W x 2.54) / (D x H x V) x Z]: | 3.475581e-06 | 3.297346e-06 | 3.069494e-06
| Average Permeability (cm/s): | 3.280807e-06 | cm/s

## Falling Head Permeability
Area of Standpipe Readings, a : | 568.322 | cm2
Area of Sample, A : | 81.0732 | cm2
Height of travel thru Sample, L : | 20.45 | cm
Height of Initial Head, h1 (cm): | 52.5 | 52.5 | 52.5 | 52.5
Height of Final Head, h2 (cm): | 52.1 | 52.1 | 52.1 | 52.1
Time, t (seconds): | 600 | 550 | 625 | 650
Permeability, k (cm/s) = | 0.001827341 | 0.001993463 | 0.001754247 | 0.001686776
k = (a x L) / (A x t) x LN (h1 / h2)
Average Permeability, k (cm/s) = | 0.001815457